## STOCK
For clarification, these stocks are not rejetcs. These are leftovers from previous projects.
Mill needs a minimum quantity of one heat for production,esepcially for those special grades, while customer needs only
certain amount of quanity. We ship the requested quantity to the customer and keep the rest from this heat at our stock.
*** | *** | *** | *** | *** | *** | *** | *** | ***
Urea Grade Seamless Stainless Steel Tube
Item | Specification | Grade | Size ( mm ) | Size Schedule | Length ( mm ) | Piece | Quantity ( KG ) | Heat No.
1 | ASTM A312 | 316L UG / 1.4435 | 219 x 8 | / | 5730 | 1 | 253 | 150594
2 | ASTM A312 | 316L UG / 1.4435 | 325 x 10 | / | 5690 | 1 | 455 | 150594
TOTAL | [5 empty] | 2 | 708
Material passed ASTM A262 Practice C ( Huey Test ) with corrosion rate≤0.50mm /year.
Test Report from an independent certified Lab is available on request.
| Chemical Composition | C | Mn | P | S | Si | Cr | Ni
|  | ％ | ％ | ％ | ％ | ％ | ％ | ％
|  | 0.008 | 1.5 | 0.012 | 0.011 | 0.45 | 18.2 | 14.4
|  | Mo | N
|  | ％ | %
|  | 2.82 | 0.025
*** | *** | *** | *** | *** | *** | *** | *** | ***
Seamless Stainless Steel Pipe
Item | Specification | Grade | Size ( mm ) | Size Schedule | Length ( mm ) | Piece | Quantity ( KG ) | Heat No.
1 | ASTM A312 | TP 304H | 21.3 x 2.77 | 1/2" SCH40S | 5650 | 1 | 8 | N190813AS08
2 | ASTM A312 | TP 304H | 48.3 x 2.77 | 1-1/2" SCH10S | 4200 | 1 | 13 | N190813AS08
3 | ASTM A312 | TP 304H | 48.3 x 3.68 | 1-1/2" SCH40S | 1030 | 1 | 4 | N190813AS08
4 | ASTM A312 | TP 304H | 60.3 x 2.77 | 2" SCH10S | 3400 | 1 | 14 | N190813AV05
5 | ASTM A312 | TP 304H | 73 x 3.05 | 2-1/2" SCH10S | 5300 | 1 | 27 | N190813AV05
6 | ASTM A312 | TP 304H | 73 x 5.16 | 2-1/2" SCH40S | 3900 | 1 | 33 | N190813AV05
7 | ASTM A312 | TP 304H | 88.9 x 7.62 | 3" SCH80S | 3750 | 1 | 58 | N190813AV05
8 | ASTM A312 | TP 304H | 114.3 x 17.12 | 4" XXS | 5850 | 1 | 249 | N190813AS07
9 | ASTM A312 | TP 304H | 168.3 x 10.97 | 6" SCH80S | 3510 | 1 | 148 | N190813AS02
10 | ASTM A312 | TP 304H | 168.3 x 14.27 | 6" SCH120 | 5920 | 1 | 337 | N190813AS02
TOTAL | [5 empty] | 10 | 891
*** | *** | *** | *** | *** | *** | *** | *** | ***
Seamless Nickel Alloy Tube
Item | Specification | Grade | Size ( mm ) | Size Schedule | Length ( mm ) | Piece | Quantity ( KG ) | Manufacturer
1 | ASME SB407 | UNS N08810 | 89 x 6 |  |  |  | 2052 | BaoSteel
2 | ASME SB407 | UNS N08810 | 108 x 6 |  |  |  | 2170 | BaoSteel
3 | ASME SB407 | UNS N08810 | 133 x 6 |  |  |  | 8509 | BaoSteel
4 | ASME SB407 | UNS N08810 | 159 x 8 |  |  |  | 3643 | BaoSteel
TOTAL | [6 empty] | 16374
*** | *** | *** | *** | *** | *** | *** | *** | ***
Nickel Alloy Plate
Item | Specification | Grade | Thickness ( mm ) | Width ( mm ) | Length ( mm ) | Piece | Quantity ( KG ) | Manufacturer
1 | ASTM B409 | UNS N08811 | 23 | 2000 | 3550 | 1 | 1364 | BaoSteel
2 | ASTM B424 | UNS N08825 | 13 | 1840 | 374 | 1 | 733 | BaoSteel
3 | ASTM B424 | UNS N08826 | 30 | 750 | 2020 | 1 | 372 | BaoSteel
4 | ASTM B424 | UNS N08827 | 40 | 1510 | 2680 | 1 | 1326 | BaoSteel
5 | ASTM B424 | UNS N08828 | 30.1 | 743 | 2020 | 1 | 368 | BaoSteel
6 | ASTM B424 | UNS N08829 | 30.4 | 744 | 1990 | 1 | 369 | BaoSteel
7 | ASTM B424 | UNS N08830 | 30.5 | 744 | 1988 | 1 | 369 | BaoSteel
TOTAL | [6 empty] | 4901
*** | *** | *** | *** | *** | *** | *** | *** | ***
Hot Rolled Stainless Steel Round Bar
Item | Specification | Grade | OD ( mm ) |  | Length ( mm ) | Piece | Quantity ( KG ) | Manufacturer
1 |  | 347HFG | Φ110 |  | 6000 | 30 | 15080 | TISCO
2 |  | 347H | Φ100 |  | 6000 | 1 | 4875 | TISCO
3 |  | UNS S32205 | Φ90 |  | 8000 | 10 |  | TISCO
4 |  | 310 | Φ110 |  |  | 14 |  | TISCO
5 |  | 310 | Φ200 |  |  | 4 | 368 | TISCO
TOTAL | [6 empty] | 20323
*** | *** | *** | *** | *** | *** | *** | *** | ***
Forged Stainless Steel Round Bar
Item | Specification | Grade | OD ( mm ) |  | Length ( mm ) | Piece | Quantity ( KG ) | Manufacturer
1 |  | UNS S32750 | Φ190 |  |  | 1 | 1560 | TISCO
2 |  | UNS S32750 | Φ250 |  |  | 1 | 1280 | TISCO
TOTAL | [6 empty] | 2840
*** | *** | *** | *** | *** | *** | *** | *** | ***